## man measurements
Image | Ground Truth | B man | W man | BN man | a0 man | Nominal Specimen Width | Nominal Specimen Thickness | Specimen type
img_33914.png | label_33914.png | 20.07 | 40.06 | 16.26 | 20.585 | 40 | 20 | SE(B)
img_33929.png | label_33929.png | 20.06 | 40.02 | 16.132 | 20.596 | 40 | 20 | SE(B)
img_33962.png | label_33962.png | 20.05 | 39.99 | 16.153 | 20.398 | 40 | 20 | SE(B)
img_33982.png | label_33982.png | 20.06 | 40.11 | 16.127 | 20.45 | 40 | 20 | SE(B)
img_34010.png | label_34010.png | 20.02 | 40.05 | 16.268 | 20.442 | 40 | 20 | SE(B)
img_7183.png | label_7183.png | 20 | 40 | 15.75 | 12.787 | 40 | 20 | SE(B)
img_7207.png | label_7207.png | 20 | 40 | 15.706 | 12.767 | 40 | 20 | SE(B)
img_7307.png | label_7307.png | 19.951 | 40 | 16.07 | 12.7 | 40 | 20 | SE(B)
img_7310.png | label_7310.png | 20.014 | 40 | 16.097 | 12.628 | 40 | 20 | SE(B)
img_7319.png | label_7319.png | 19.987 | 40.145 | 15.952 | 12.604 | 40 | 20 | SE(B)
img_7324.png | label_7324.png | 19.984 | 40 | 15.908 | 12.584 | 40 | 20 | SE(B)
img_7332.png | label_7332.png | 20 | 40.186 | 15.962 | 12.739 | 40 | 20 | SE(B)
img_7337.png | label_7337.png | 20 | 40.281 | 15.764 | 12.86 | 40 | 20 | SE(B)
img_7413.png | label_7413.png | 20.001 | 40 | 16.066 | 20.348 | 40 | 20 | SE(B)

## Tabelle1
a0 (manuell)
Image | Ground Truth | Specimen# | Dataset | Material | B | W | BN | a0 | Probentyp
img_33918.png | label_33918.png | AOJ-SEB40-4.2A12 | Test | Grundwerkstoff | 20.498 |  | 20.508 | 20.502 | SE(B)-40-20
img_33920.png | label_33920.png | AOJ-SEB40-4.2A10 | Test | Grundwerkstoff | 20.407 |  | 20.365 | 20.39 | SE(B)-40-20
img_33929.png | label_33929.png | AOJ-SEB40-4.2A14 | Test | Grundwerkstoff | 20.596 |  | 20.574 | 20.61 | SE(B)-40-20
img_33930.png | label_33930.png | AOJ-SEB40-3.1A15 | Test | Grundwerkstoff | 20.55 |  | 20.547 | 20.552 | SE(B)-40-20
img_33937.png | label_33937.png | AOJ-SEB40-4.1A02 | Test | Grundwerkstoff | 20.474 |  | 20.478 | 20.487 | SE(B)-40-20
img_7183.png | label_7183.png | ABP-SEB40-112_1 | Test | Grundwerkstoff | 12.787 |  | 12.783 |  | SE(B)-40-20
img_7194.png | label_7194.png | ABP-SEB40-98 | Test | Grundwerkstoff | 12.875 |  | 12.785 |  | SE(B)-40-20
img_7195.png | label_7195.png | ABP-SEB40-41 | Test | Grundwerkstoff | 12.546 |  | 12.525 |  | SE(B)-40-20
img_7207.png | label_7207.png | ABP-SEB40-112_2 | Test | Grundwerkstoff | 12.767 |  | 12.806 |  | SE(B)-40-20
img_7211.png | label_7211.png | ABP-SEB40-75 | Test | Grundwerkstoff | 12.739 |  | 12.69 |  | SE(B)-40-20
img_7218.png | label_7218.png | AOJ-SEB40-3.1A08 | Training | Grundwerkstoff | 20.37 | 20.373 | 20.357 |  | SE(B)-40-20
img_7220.png | label_7220.png | AOJ-SEB40-4.2A02 | Training | Grundwerkstoff | 20.16 | 20.15 | 20.1 |  | SE(B)-40-20
img_7221.png | label_7221.png | AOJ-SEB40-4.1A06 | Training | Grundwerkstoff | 20.476 | 20.475 | 20.497 |  | SE(B)-40-20
img_7223.png | label_7223.png | AOJ-SEB40-3.1A04 | Training | Grundwerkstoff | 20.419 | 20.403 | 20.394 |  | SE(B)-40-20
img_7224.png | label_7224.png | AOJ-SEB40-4.2A06 | Training | Grundwerkstoff | 20.454 | 20.343 | 20.433 |  | SE(B)-40-20
img_7226.png | label_7226.png | AOJ-SEB40-4.2B02 | Test | Grundwerkstoff | 20.521 | 20.489 | 20.463 |  | SE(B)-40-20
img_7227.png | label_7227.png | AOJ-SEB40-3.1A02 | Training | Grundwerkstoff | 20.314 | 20.298 | 20.281 |  | SE(B)-40-20
img_7228.png | label_7228.png | AOJ-SEB40-4.1B06 | Training | Grundwerkstoff | 20.417 | 20.395 | 20.386 |  | SE(B)-40-20
img_7229.png | label_7229.png | AOJ-SEB40-4.2A06 | Training | Grundwerkstoff | 20.471 | 20.343 | 20.431 |  | SE(B)-40-20
img_7231.png | label_7231.png | AOJ-SEB40-3.1A02 | Test | Grundwerkstoff | 20.3 | 20.298 | 20.272 |  | SE(B)-40-20
img_7232.png | label_7232.png | AOJ-SEB40-3.1A08 | Training | Grundwerkstoff | 20.399 | 20.373 | 20.347 |  | SE(B)-40-20
img_7233.png | label_7233.png | AOJ-SEB40-4.2B06 | Training | Grundwerkstoff | 20.349 | 20.343 | 20.324 |  | SE(B)-40-20
img_7234.png | label_7234.png | AOJ-SEB40-4.1B08 | Training | Grundwerkstoff | 20.286 | 20.271 | 20.226 |  | SE(B)-40-20
img_7235.png | label_7235.png | AOJ-SEB40-3.1A04 | Training | Grundwerkstoff | 20.434 | 20.403 | 20.384 |  | SE(B)-40-20
img_7237.png | label_7237.png | AOJ-SEB40-4.1B08 | Training | Grundwerkstoff | 20.28 | 20.271 | 20.246 |  | SE(B)-40-20
img_7238.png | label_7238.png | AOJ-SEB40-4.2B06 | Training | Grundwerkstoff | 20.38 | 20.343 | 20.351 |  | SE(B)-40-20
img_7240.png | label_7240.png | AOJ-SEB40-4.2B02 | Training | Grundwerkstoff | 20.535 | 20.489 | 20.477 |  | SE(B)-40-20
img_7241.png | label_7241.png | AOJ-SEB40-4.1B06 | Training | Grundwerkstoff | 20.417 | 20.395 | 20.385 |  | SE(B)-40-20
img_7242.png | label_7242.png | AOJ-SEB40-4.2A02 | Training | Grundwerkstoff | 20.148 | 20.15 | 20.123 |  | SE(B)-40-20
img_7243.png | label_7243.png | AOJ-SEB40-4.1A06 | Training | Grundwerkstoff | 20.491 | 20.475 | 20.466 |  | SE(B)-40-20
img_33897.png | label_33897.png | AOJ-SEB40-SV3D01 | Test | Schweißgut | 20.524 |  |  | 20.593 | SE(B)-40-20
img_33903.png | label_33903.png | AOJ-SEB40-SV1C01 | Test | Schweißgut | 20.573 |  |  | 20.567 | SE(B)-40-20
img_33910.png | label_33910.png | AOJ-SEB40-SV2C11 | Test | Schweißgut |  |  |  | 20.459 | SE(B)-40-20
img_33914.png | label_33914.png | AOJ-SEB40-SV2A13 | Test | Schweißgut | 20.585 |  |  | 20.53 | SE(B)-40-20
img_7245.png | label_7245.png | ABP-SEB40-1 | Test | Grundwerkstoff | 12.625 |  | 12.62 |  | SE(B)-40-20
img_7247.png | label_7247.png | ABP-SEB40-36 | Test | Grundwerkstoff | 12.55 |  | 12.556 |  | SE(B)-40-20
img_7259.png | label_7259.png | ABP-SEB40-89 | Test | Grundwerkstoff | 12.611 |  | 12.569 |  | SE(B)-40-20
img_33949.png | label_33949.png | AOJ-SEB40-SV1A6 | Test | Schweißgut | 20.459 |  |  | 20.467 | SE(B)-40-20
img_33953.png | label_33953.png | AOJ-SEB40-SV1B12 | Test | Schweißgut | 20.47 |  |  | 20.486 | SE(B)-40-20
img_33961.png | label_33961.png | AOJ-SEB40-SV2B16 | Test | Schweißgut | 20.542 |  |  | 20.587 | SE(B)-40-20
img_33962.png | label_33962.png | AOJ-SEB40-SV2D13 | Test | Schweißgut |  |  |  | 20.398 | SE(B)-40-20
img_33968.png | label_33968.png | AOJ-SEB40-SV1C11 | Test | Schweißgut | 20.332 |  |  | 20.316 | SE(B)-40-20
img_33978.png | label_33978.png | AOJ-SEB40-SV1D18 | Test | Schweißgut | 20.546 |  |  | 20.542 | SE(B)-40-20
img_33982.png | label_33982.png | AOJ-SEB40-SV2A15 | Test | Schweißgut |  |  |  | 20.45 | SE(B)-40-20
img_33987.png | label_33987.png | AOJ-SEB40-SV2B18 | Test | Schweißgut | 20.363 |  |  | 20.379 | SE(B)-40-20
img_33995.png | label_33995.png | AOJ-SEB40-SV1C9 | Test | Schweißgut |  |  |  | 20.502 | SE(B)-40-20
img_33998.png | label_33998.png | AOJ-SEB40-SV2D19 | Test | Schweißgut | 20.292 |  |  | 20.28 | SE(B)-40-20
img_34001.png | label_34001.png | AOJ-SEB40-SV2C18 | Test | Schweißgut | 20.305 |  |  | 20.314 | SE(B)-40-20
img_34010.png | label_34010.png | AOJ-SEB40-SV2A12 | Test | Schweißgut | 20.442 |  |  | 20.435 | SE(B)-40-20
img_7307.png | label_7307.png | ABP-SEB40-20 | Test | Grundwerkstoff | 12.7 |  | 12.582 |  | SE(B)-40-20
img_7310.png | label_7310.png | ABP-SEB40-70 | Test | Grundwerkstoff | 12.628 |  | 12.628 |  | SE(B)-40-20
img_7320.png | label_7320.png | ABP-SEB40-32 | Test | Grundwerkstoff | 12.584 |  | 12.571 |  | SE(B)-40-20
img_7349.png | label_7349.png | TN1-SEB40-10 | Test | Grundwerkstoff | 12.368 |  | 12.334 |  | SE(B)-40-20
img_7407.png | label_7407.png | AOJ-SEB40-4.2A13 | Test | Grundwerkstoff | 20.543 |  | 20.511 |  | SE(B)-40-20
img_7413.png | label_7413.png | AOJ-SEB40-4.2A16 | Test | Grundwerkstoff | 20.348 |  | 20.348 |  | SE(B)-40-20
img_7414.png | label_7414.png | AOJ-SEB40-4.2B13 | Test | Grundwerkstoff | 20.446 |  | 20.439 |  | SE(B)-40-20
img_440-211.png | label_440-211.png | 440-211 | ? |  | 5.004 |  |  |  | ?
img_440-212.png | label_440-212.png | 440-212 | ? |  | 4.826 |  |  |  | ?
img_440-214.png | label_440-214.png | 440-214 | ? |  | 5.004 |  |  |  | ?
img_440-215.png | label_440-215.png | 440-215 | ? |  | 5.004 |  |  |  | ?
img_440-216.png | label_440-216.png | 440-216 | ? |  | 5.004 |  |  |  | ?
img_440-217.png | label_440-217.png | 440-217 | ? |  | 4.902 |  |  |  | ?
img_440-218.png | label_440-218.png | 440-218 | ? |  | 4.597 |  |  |  | ?
img_440-219.png | label_440-219.png | 440-219 | ? |  | 4.851 |  |  |  | ?
img_483-1.png | label_483-1.png | 483-1 | Unsup |  | 25.4 |  |  |  | SE(B) oder C(T)
img_483-4.png | label_483-4.png | 483-4 | Unsup |  | 25.4 |  |  |  | SE(B) oder C(T)
img_483-12.png | label_483-12.png | 483-12 | Unsup |  | 25.375 |  |  |  | SE(B) oder C(T)
img_629-1.png | label_629-1.png | 629-1 | Unsup |  | 25.425 |  |  |  | SE(B) oder C(T)
img_629-2.png | label_629-2.png | 629-2 | Training |  | 25.4 |  |  |  | SE(B) oder C(T)
img_629-3.png | label_629-3.png | 629-3 | Training |  | 25.425 |  |  |  | SE(B) oder C(T)
img_629-5.png | label_629-5.png | 629-5 | Test |  | 25.451 |  |  |  | SE(B) oder C(T)
img_629-6.png | label_629-6.png | 629-6 | Training |  | 25.425 |  |  |  | SE(B) oder C(T)
img_440-2.png | label_440-2.png | 440-2 | Training |  | 9.5 |  |  |  | SE(B) oder C(T)
img_440-3.png | label_440-3.png | 440-3 | Test |  | 9.5 |  |  |  | SE(B) oder C(T)
img_440-4.png | label_440-4.png | 440-4 | Training |  | 9.525 |  |  |  | SE(B) oder C(T)
img_440-5.png | label_440-5.png | 440-5 | Training |  | 9.525 |  |  |  | SE(B) oder C(T)
img_S1.png | label_S1.png | S1 | plast |  | 4 |  |  |  | ?
img_S2.png | label_S2.png | S2 | Unsup |  | 13 |  |  |  | ?
img_S3.png | label_S3.png | S3 | Training |  | 13 |  |  |  | ?
img_S4.png | label_S4.png | S4 | Training |  | 25 |  |  |  | C(T)
img_S5.png | label_S5.png | S5 | Training |  | 2 |  |  |  | C(T)
img_S6.png | label_S6.png | S6 | Training |  | 25 |  |  |  | C(T)
img_S7.png | label_S7.png | S7 | Test |  | 25 |  |  |  | C(T)
img_S8.png | label_S8.png | S8 | Unsup |  | 25 |  |  |  | C(T)
img_S9.png | label_S9.png | S9 | Unsup |  | 25 |  |  |  | C(T)
img_S10.png | label_S10.png | S10 | Training |  | 50 |  |  |  | C(T)
img_S11.png | label_S11.png | S11 | plast |  | 130 |  |  |  | ?
img_S12.png | label_S12.png | S12 | plast |  | 130 |  |  |  | ?
img_S13.png | label_S13.png | S13 | Unsup |  | 25 |  |  |  | C(T)
img_S14.png | label_S14.png | S14 | Unsup |  | 25 |  |  |  | C(T)
img_S15.png | label_S15.png | S15 | heat-tinted |  | 25 |  |  |  | C(T)
img_S16.png | label_S16.png | S16 | heat-tinted |  | 25 |  |  |  | C(T)
img_S17.png | label_S17.png | S17 | heat-tinted |  | 25 |  |  |  | C(T)
img_S18.png | label_S18.png | S18 | ? |  | 9 |  |  |  | ?
img_S19.png | label_S19.png | S19 | Training |  | 9 |  |  |  | C(T)
img_S20.png | label_S20.png | S20 | Training |  | 9 |  |  |  | C(T)
img_S21.png | label_S21.png | S21 | Training |  | 9 |  |  |  | C(T)
img_ASTM analysis_E52-1.png | label_ASTM analysis_E52-1.png | ASTM analysis_E52-1 | Unsup |  | 12.7 |  |  |  | 0.5T C(T)
img_ASTM analysis_E52-2.png | label_ASTM analysis_E52-2.png | ASTM analysis_E52-2 | Training |  | 12.7 |  |  |  | 0.5T C(T)
img_ASTM analysis_E52-3.png | label_ASTM analysis_E52-3.png | ASTM analysis_E52-3 | Unsup |  | 12.7 |  |  |  | 0.5T C(T)
img_ASTM analysis_E52-6.png | label_ASTM analysis_E52-6.png | ASTM analysis_E52-6 | Training |  | 12.7 |  |  |  | 0.5T C(T)
img_ASTM analysis_E52-7.png | label_ASTM analysis_E52-7.png | ASTM analysis_E52-7 | Unsup |  | 12.7 |  |  |  | 0.5T C(T)
img_ASTM analysis_E52-B.png | label_ASTM analysis_E52-B.png | ASTM analysis_E52-B | Test |  | 12.7 |  |  |  | 0.5T C(T)
img_ASTM analysis_EB14.png | label_ASTM analysis_EB14.png | ASTM analysis_EB14 | Training |  | 1.63 |  |  |  | 1.65mm bend
img_ASTM analysis_EB32.png | label_ASTM analysis_EB32.png | ASTM analysis_EB32 | Training |  | 1.64 |  |  |  | 1.65mm bend
img_ASTM analysis_FB23.png | label_ASTM analysis_FB23.png | ASTM analysis_FB23 | Test |  | 1.62 |  |  |  | 1.65mm bend
img_ASTM analysis_EM11.png | label_ASTM analysis_EM11.png | ASTM analysis_EM11 | Training |  | 3.97 |  |  |  | 4mm miniC(T)
img_ASTM analysis_EM12.png | label_ASTM analysis_EM12.png | ASTM analysis_EM12 | Training |  | 3.96 |  |  |  | 4mm miniC(T)
img_ASTM analysis_EM14.png | label_ASTM analysis_EM14.png | ASTM analysis_EM14 | Training |  | 3.97 |  |  |  | 4mm miniC(T)
img_ASTM analysis_EM15.png | label_ASTM analysis_EM15.png | ASTM analysis_EM15 | Unsup |  | 3.96 |  |  |  | 4mm miniC(T)
img_ASTM analysis_EM21.png | label_ASTM analysis_EM21.png | ASTM analysis_EM21 | Unsup |  | 3.96 |  |  |  | 4mm miniC(T)
img_ASTM analysis_EM23.png | label_ASTM analysis_EM23.png | ASTM analysis_EM23 | Unsup |  | 3.96 |  |  |  | 4mm miniC(T)
img_CT02.png | label_CT02.png | CT02 | Unsup |  | 12.497 | 25.038 |  |  | C(T) 12.5
img_CT09.png | label_CT09.png | CT09 | Training |  | 12.482 | 24.988 |  |  | C(T) 12.5
img_CT14.png | label_CT14.png | CT14 | Unsup |  | 12.462 | 25 |  |  | C(T) 12.5
img_CT16.png | label_CT16.png | CT16 | Training |  | 12.499 | 24.984 |  |  | C(T) 12.5
img_CT22.png | label_CT22.png | CT22 | Unsup |  | 12.472 | 24.993 |  |  | C(T) 12.5
img_CT23.png | label_CT23.png | CT23 | Training |  | 12.497 | 25.014 |  |  | C(T) 12.5
img_CT32.png | label_CT32.png | CT32 | Unsup |  | 12.492 | 25.036 |  |  | C(T) 12.5
img_CT35.png | label_CT35.png | CT35 | Unsup |  | 12.498 | 25.031 |  |  | C(T) 12.5
img_CT38.png | label_CT38.png | CT38 | Unsup |  | 12.43 | 24.978 |  |  | C(T) 12.5
img_CT48.png | label_CT48.png | CT48 | Unsup |  | 12.505 | 25.021 |  |  | C(T) 12.5
img_CT_B1.png | label_CT_B1.png | CT_B1 | Test |  | 4.168 | 8.297 |  |  | mC(T)
img_CT_B2.png | label_CT_B2.png | CT_B2 | Unsup |  | 4.184 | 8.295 |  |  | mC(T)
img_CT_B3.png | label_CT_B3.png | CT_B3 | Unsup |  | 4.183 | 8.299 |  |  | mC(T)
img_CT_B4.png | label_CT_B4.png | CT_B4 | Unsup |  | 4.171 | 8.29 |  |  | mC(T)
img_CT_B5.png | label_CT_B5.png | CT_B5 | Unsup |  | 4.173 | 8.291 |  |  | mC(T)
img_CT_B6.png | label_CT_B6.png | CT_B6 | Training |  | 4.175 | 8.287 |  |  | mC(T)
img_CT_B7.png | label_CT_B7.png | CT_B7 | Training |  | 4.182 | 8.292 |  |  | mC(T)
img_SEB_094L.png | label_SEB_094L.png | SEB_094L | Test |  | 9.948 | 9.965 |  |  | SE(B)-10-10
img_SEB_100L.png | label_SEB_100L.png | SEB_100L | Unsup |  | 9.97 | 9.979 |  |  | SE(B)-10-10
img_SEB_100R.png | label_SEB_100R.png | SEB_100R | Unsup |  | 9.937 | 9.956 |  |  | SE(B)-10-10
img_SEB_106R.png | label_SEB_106R.png | SEB_106R | Training |  | 9.928 | 9.961 |  |  | SE(B)-10-10
img_SEB_124L.png | label_SEB_124L.png | SEB_124L | Unsup |  | 10.007 | 9.963 |  |  | SE(B)-10-10
img_SEB_130R.png | label_SEB_130R.png | SEB_130R | Unsup |  | 9.901 | 9.979 |  |  | SE(B)-10-10
img_SEB_154L.png | label_SEB_154L.png | SEB_154L | Unsup |  | 9.961 | 9.948 |  |  | SE(B)-10-10
img_SEB_154R.png | label_SEB_154R.png | SEB_154R | Unsup |  | 9.981 | 9.95 |  |  | SE(B)-10-10
img_SEB_214L.png | label_SEB_214L.png | SEB_214L | Unsup |  | 9.966 | 9.943 |  |  | SE(B)-10-10
img_SEB_214R.png | label_SEB_214R.png | SEB_214R | Training |  | 9.965 | 9.961 |  |  | SE(B)-10-10
img_W2-F5.png | label_W2-F5.png | W2-F5 | Training | 316L Weld |  |  | 7.997 |  | PCCv
img_W2-F6.png | label_W2-F6.png | W2-F6 | Test | 316L Weld |  |  | 8.006 |  | PCCv
img_W2-F7.png | label_W2-F7.png | W2-F7 | Training | 316L Weld |  |  | 8.002 |  | PCCv
img_W3-F6.png | label_W3-F6.png | W3-F6 | Unsup | 316L Weld |  |  | 8.005 |  | PCCv
img_W3-F7.png | label_W3-F7.png | W3-F7 | Unsup | 316L Weld |  |  | 8.066 |  | PCCv
img_W3-F8.png | label_W3-F8.png | W3-F8 | Unsup | 316L Weld |  |  | 7.979 |  | PCCv
img_L1.2-AC2.png | label_L1.2-AC2.png | L1.2-AC2 | Unsup | Biblis C Base |  |  | 20 |  | 1T C(T)
img_L1.2-BB3.png | label_L1.2-BB3.png | L1.2-BB3 | Training | Biblis C Base |  |  | 20 |  | 1T C(T)
img_L1.2-BB7.png | label_L1.2-BB7.png | L1.2-BB7 | Training | Biblis C Base |  |  | 20 |  | 1T C(T)
img_L1.3-AC4.png | label_L1.3-AC4.png | L1.3-AC4 | Unsup | Biblis C Base |  |  | 20 |  | 1T C(T)
img_L1.3-AC6.png | label_L1.3-AC6.png | L1.3-AC6 | Training | Biblis C Base |  |  | 20 |  | 1T C(T)
img_L1.3-BB1.png | label_L1.3-BB1.png | L1.3-BB1 | Unsup | Biblis C Base |  |  | 20 |  | 1T C(T)
img_L1.3-BB7.png | label_L1.3-BB7.png | L1.3-BB7 | Unsup | Biblis C Base |  |  | 20 |  | 1T C(T)
img_4_2 A01.png | label_4_2 A01.png | 4_2 A01 | Unsup | Biblis C Base |  |  | 16 |  | SE(B)-40-20
img_4_2 A09.png | label_4_2 A09.png | 4_2 A09 | Unsup | Biblis C Base |  |  | 16 |  | SE(B)-40-20
img_4_2 B03.png | label_4_2 B03.png | 4_2 B03 | Unsup | Biblis C Base |  |  | 16 |  | SE(B)-40-20
img_D3-CV1.png | label_D3-CV1.png | D3-CV1 | Unsup | Biblis C Weld |  |  | 8 |  | PCCv
img_D3-CV2.png | label_D3-CV2.png | D3-CV2 | Training | Biblis C Weld |  |  | 8 |  | PCCv
img_D3-CV4.png | label_D3-CV4.png | D3-CV4 | Unsup | Biblis C Weld |  |  | 8 |  | PCCv
img_D7-CV1.png | label_D7-CV1.png | D7-CV1 | Unsup | Biblis C Weld |  |  | 8 |  | PCCv
img_D7-CV2.png | label_D7-CV2.png | D7-CV2 | Test | Biblis C Weld |  |  | 8 |  | PCCv
img_D7-CV3.png | label_D7-CV3.png | D7-CV3 | Unsup | Biblis C Weld |  |  | 8 |  | PCCv
img_D7-CV4.png | label_D7-CV4.png | D7-CV4 | Unsup | Biblis C Weld |  |  | 8 |  | PCCv
img_D7-CV5.png | label_D7-CV5.png | D7-CV5 | Training | Biblis C Weld |  |  | 8 |  | PCCv
img_SV2A4.png | label_SV2A4.png | SV2A4 | Unsup | Biblis C Weld |  |  | 16 |  | SE(B)-40-20
img_SV2A08.png | label_SV2A08.png | SV2A08 | Training | Biblis C Weld |  |  | 16 |  | SE(B)-40-20
img_SV2B01.png | label_SV2B01.png | SV2B01 | Unsup | Biblis C Weld |  |  | 16 |  | SE(B)-40-20
img_SV2B5.png | label_SV2B5.png | SV2B5 | Unsup | Biblis C Weld |  |  | 16 |  | SE(B)-40-20
img_SV2B9.png | label_SV2B9.png | SV2B9 | Unsup | Biblis C Weld |  |  | 16 |  | SE(B)-40-20
img_SV2C2.png | label_SV2C2.png | SV2C2 | Test | Biblis C Weld |  |  | 16 |  | SE(B)-40-20
img_SV2C6.png | label_SV2C6.png | SV2C6 | Unsup | Biblis C Weld |  |  | 16 |  | SE(B)-40-20
img_SV2C10.png | label_SV2C10.png | SV2C10 | Unsup | Biblis C Weld |  |  | 16 |  | SE(B)-40-20
img_SV2D3.png | label_SV2D3.png | SV2D3 | Unsup | Biblis C Weld |  |  | 16 |  | SE(B)-40-20
img_SV2D7.png | label_SV2D7.png | SV2D7 | Training | Biblis C Weld |  |  | 16 |  | SE(B)-40-20
img_AA09.png | label_AA09.png | AA09 | Unsup | S690QL |  |  | 20 |  | 1T C(T)
img_AB12.png | label_AB12.png | AB12 | Unsup | S690QL |  |  | 20 |  | 1T C(T)
img_AD03.png | label_AD03.png | AD03 | Training | S690QL |  |  | 20 |  | 1T C(T)
img_AE06.png | label_AE06.png | AE06 | Unsup | S690QL |  |  | 20 |  | 1T C(T)
img_BA12.png | label_BA12.png | BA12 | Training | S690QL |  |  | 20 |  | 1T C(T)
img_BC03.png | label_BC03.png | BC03 | Unsup | S690QL |  |  | 20 |  | 1T C(T)
img_BD06.png | label_BD06.png | BD06 | Unsup | S690QL |  |  | 20 |  | 1T C(T)
img_BE09.png | label_BE09.png | BE09 | Training | S690QL |  |  | 20 |  | 1T C(T)