## Sheet1
| Image | man a0 (avg) [mm] | scale [mm/pixel] | model a0 [mm] | absolute difference [mm]
0 | img_AQE-1.7A39.png | 12.5 | 0.0119142 | 12.72204 | 0.2220363
1 | img_AQE-2.7A03.png | 12.5 | 0.01190517 | 12.50214 | 0.00213574
2 | img_AQE-2.7A20.png | 12.5 | 0.0118438 | 12.38922 | 0.1107797
3 | img_AQE-2.7A28.png | 12.5 | 0.01749883 | 12.78872 | 0.2887198
4 | img_AQE-2.7A38.png | 12.5 | 0.01721892 | 13.07724 | 0.5772393
5 | img_AQE-2.7B06.png | 12.5 | 0.01167945 | 12.22013 | 0.2798685
6 | img_SE(B)10x10-ProCast32.png | 5 | 0.01040441 | 3.550188 | 1.449812
7 | img_SE(B)10x10-ProCast38.png | 5 | 0.01044231 | 3.373864 | 1.626136