## Sheet1
| Image | orientation | scale [mm/pixel] | thickness_B [mm] | netthickness_BN [mm] | width_W [mm] | starternotchlength_ak [mm]
0 | img_AQE-1.7A39.png | -1.540476 | 0.0119142 | 24.30349 | 24.30349 | 24.14294 | 9.507323
1 | img_AQE-2.7A03.png | -1.553101 | 0.01190517 | 24.79451 | 24.79451 | 25.20243 | 12.30283
2 | img_AQE-2.7A20.png | -1.544177 | 0.0118438 | 24.40681 | 24.40681 | 24.40296 | 12.38922
3 | img_AQE-2.7A28.png | -1.561692 | 0.01749883 | 24.74724 | 24.74724 | 24.94896 | 9.338366
4 | img_AQE-2.7A38.png | 1.567034 | 0.01721892 | 24.80608 | 24.80608 | 25.1379 | 9.292825
5 | img_AQE-2.7B06.png | -1.546563 | 0.01167945 | 24.69064 | 24.69064 | 24.79352 | 12.22013
6 | img_SE(B)10x10-ProCast32.png | 1.566151 | 0.01040441 | 14.03074 | 11.89224 | 7.135112 | 1.830457
7 | img_SE(B)10x10-ProCast38.png | -1.566946 | 0.01044231 | 13.72923 | 12.07653 | 7.136159 | 1.850488