## Sheet1
| Image | orientation | scale [mm/pixel] | thickness_B [mm] | netthickness_BN [mm] | width_W [mm] | starternotchlength_ak [mm] | a0 [mm]
0 | img_33914.png | 0.006294482 | 0.01728523 | 19.91289 | 16.22219 | 40.18076 | 17.32737 | 20.39168
1 | img_33929.png | 0.02600477 | 0.01748482 | 19.96766 | 16.31333 | 40.06333 | 17.39085 | 20.51368
2 | img_33962.png | 0.005600078 | 0.01741551 | 19.95542 | 16.33574 | 40.01062 | 17.42483 | 20.28587
3 | img_33982.png | 0.004018485 | 0.0174839 | 19.96416 | 16.35619 | 40.03751 | 17.32915 | 20.2728
4 | img_34010.png | 0.01351881 | 0.01780463 | 19.77649 | 16.22002 | 40.03602 | 17.44574 | 20.37215
6 | img_7183.png | 0.005961102 | 0.01518653 | 19.99756 | 15.86233 | 39.99752 | 9.448812 | 12.75914
7 | img_7207.png | -0.01389974 | 0.01529402 | 19.96025 | 15.76049 | 39.97984 | 9.414125 | 12.7878
8 | img_7307.png | 0.04276101 | 0.02274012 | 19.79387 | 16.25918 | 39.60354 | 9.302011 | 12.80771
9 | img_7310.png | 0.007749199 | 0.02268603 | 19.83834 | 16.19783 | 39.10055 | 9.466113 | 12.64683
10 | img_7319.png | 0.01464218 | 0.02313428 | 19.7048 | 15.80072 | 40.40865 | 9.551716 | 12.46064
11 | img_7324.png | -0.01340893 | 0.02311822 | 19.95464 | 15.90534 | 40.11011 | 9.440702 | 12.43206
12 | img_7332.png | 0.02244462 | 0.02308851 | 19.74067 | 17.60499 | 40.42588 | 9.035979 | 12.03643
13 | img_7337.png | -0.06699156 | 0.02313317 | 19.93212 | 16.22792 | 40.12764 | 9.371456 | 12.35232
14 | img_7413.png | 0.02312335 | 0.01527434 | 19.96452 | 16.59558 | 39.58316 | 17.23015 | 20.13735